## Sheet1
freq | V1 | B | core_loss_measured | core_loss_cal | err | core_loss_weight | err |  | N | 4
1000 | 5 | 0.1127931 | 1.25 | 1.02874 | -21.50791 | 1.020024 | -22.54611 | 1.01978 | le | 0.39
1000 | 10 | 0.2255862 | 5.53 | 3.436352 | -60.92647 | 3.407239 | -62.30148 | 3.406425 | Ae | 0.002496 | Ae_cal | 0.002805 | 0.8898396
1000 | 15 | 0.3383792 | 10.125 | 6.958192 | -45.51193 | 6.899243 | -46.75523 | 6.897593 | Cm | 1.377
1000 | 20 | 0.4511723 | 14.89 | 11.47862 | -29.71938 | 11.38138 | -30.82774 | 11.37866 | x | 1.51
1000 | 25 | 0.5639654 | 19.26 | 16.9244 | -13.8002 | 16.78102 | -14.77254 | 16.777 | y | 1.74
1000 | 30 | 0.6767585 | 23.7 | 23.24281 | -1.967018 | 23.0459 | -2.838256 | 23.04039 | V | 0.00118371
1000 | 35 | 0.7895516 | 28.3 | 30.39317 | 6.886984 | 30.13568 | 6.091398 | 30.12848 | weight | 6.994
1000 | 40 | 0.9023447 | 37.72 | 38.34264 | 1.623888 | 38.01781 | 0.7833319 | 38.00871 | volume | 0.0009740947
200 | 5 | 0.5639654 | 4.37 | 1.489596 | -193.3681 | 1.476976 | -195.8747 | 1.476623
200 | 10 | 1.127931 | 14.63 | 4.975775 | -194.0245 | 4.933621 | -196.5368 | 4.932441 | y_expec | 1.615378
|  | #DIV/0! |  | #DIV/0! |  | #DIV/0! | #DIV/0! | #DIV/0!
|  | #DIV/0! |  | #DIV/0! |  | #DIV/0! | #DIV/0! | #DIV/0! | V | 0.0011041041
|  | #DIV/0! |  | #DIV/0! |  | #DIV/0! | #DIV/0! | #DIV/0! | V_effective | 0.000982652649 | 0.9740947
|  | #DIV/0! |  | #DIV/0! |  | #DIV/0! | #DIV/0! | #DIV/0!
|  | #DIV/0! |  | #DIV/0! |  | #DIV/0! | #DIV/0! | #DIV/0!
|  | #DIV/0! |  | #DIV/0! |  | #DIV/0! | #DIV/0! | #DIV/0!
#DIV/0!
#DIV/0!